## Sheet1
Wavelength (nm) | Transmission %
350 | -0.000272266
351 | -0.000193818
352 | 0.001281268
353 | -0.001011285
354 | 0.001436432
355 | 0.000269056
356 | -9.47e-05
357 | 4.73e-05
358 | 1.17e-05
359 | -0.000416918
360 | -1.15e-05
361 | -0.000573776
362 | 0.000746495
363 | -1.28e-05
364 | -0.000693295
365 | -0.000337413
366 | -0.000508028
367 | 4.04e-05
368 | -0.001035102
369 | -0.000417469
370 | -0.000392526
371 | -0.000411412
372 | -0.000482194
373 | -0.000350145
374 | -0.000291988
375 | -0.000168465
376 | -0.00060886
377 | -0.000212643
378 | -0.000621528
379 | -0.0003685
380 | -0.000373562
381 | -0.000476098
382 | -0.000369443
383 | -0.000394952
384 | -0.000298642
385 | -0.00057037
386 | -0.000421861
387 | -0.000485508
388 | -0.000483431
389 | -0.000507492
390 | -0.000412362
391 | -0.000399841
392 | -0.000424669
393 | -0.000445198
394 | -0.00044227
395 | -0.000437263
396 | -0.000391836
397 | -0.000435478
398 | -0.00046808
399 | -0.000476002
400 | -0.000476165
401 | -0.000403996
402 | -0.000539214
403 | -0.000528657
404 | -0.000800315
405 | -0.000167116
406 | -0.000541064
407 | -0.000493777
408 | -0.000507016
409 | -0.00052681
410 | -0.000472447
411 | -0.000522924
412 | -0.000472033
413 | -0.000549941
414 | -0.000501495
415 | -0.000450008
416 | -0.000482187
417 | -0.000587751
418 | -0.00048206
419 | -0.000515127
420 | -0.00050294
421 | -0.000520616
422 | -0.000448851
423 | -0.000452801
424 | -0.000524733
425 | -0.000472113
426 | -0.000522396
427 | -0.00048981
428 | -0.000536349
429 | -0.000544778
430 | -0.000516711
431 | -0.000554878
432 | -0.000414363
433 | -0.000541387
434 | -0.000506885
435 | -0.000484514
436 | -0.000454893
437 | -0.000510785
438 | -0.000459973
439 | -0.000524076
440 | -0.000533136
441 | -0.000479097
442 | -0.000468262
443 | -0.000494781
444 | -0.000526515
445 | -0.000246421
446 | -0.000688718
447 | -0.000501662
448 | -0.00048089
449 | -0.000520198
450 | -0.000462456
451 | -0.000470875
452 | -0.000509332
453 | -0.000479273
454 | -0.000510558
455 | -0.000526858
456 | -0.000536793
457 | -0.000523102
458 | -0.000423841
459 | -0.000477024
460 | -0.000534319
461 | -0.000478609
462 | -0.0005108
463 | -0.000531149
464 | -0.000495067
465 | -0.000559053
466 | -0.000519053
467 | -0.000503184
468 | -0.000473246
469 | -0.000490497
470 | -0.0004915
471 | -0.000474979
472 | -0.000530915
473 | -0.000496351
474 | -0.000511555
475 | -0.000554446
476 | -0.000520176
477 | -0.000494727
478 | -0.000479325
479 | -0.000466753
480 | -0.00047997
481 | -0.000525983
482 | -0.000485523
483 | -0.000536446
484 | -0.000507331
485 | -0.000468087
486 | -0.00048281
487 | -0.000539996
488 | -0.00053701
489 | -0.000494099
490 | -0.000537743
491 | -0.000500006
492 | -0.000458557
493 | -0.000502791
494 | -0.000436982
495 | -0.000438916
496 | -0.000499711
497 | -0.000519864
498 | -0.000554543
499 | -0.00047115
500 | -0.000506247
501 | -0.000504295
502 | -0.000455577
503 | -0.000487481
504 | -0.000583312
505 | -0.000479413
506 | -0.000473746
507 | -0.000477645
508 | -0.000514646
509 | -0.000469402
510 | -0.000484476
511 | -0.000495742
512 | -0.000516
513 | -0.0005186
514 | -0.000488843
515 | -0.000468807
516 | -0.000404681
517 | -0.000326843
518 | -0.000199585
519 | -8.66e-05
520 | -4.45e-05
521 | 0.000157521
522 | -0.00019093
523 | -2.19e-05
524 | -4.95e-05
525 | -7.22e-05
526 | -6.97e-05
527 | -7.31e-05
528 | -7.64e-05
529 | -5.37e-05
530 | -9.03e-05
531 | -4.88e-05
532 | -4.61e-05
533 | -1.54e-05
534 | -3.6e-05
535 | -5.75e-05
536 | -7.09e-05
537 | -2.15e-05
538 | -6.32e-05
539 | 4.91e-06
540 | -5.45e-05
541 | -6.25e-05
542 | -1.32e-05
543 | -5.38e-06
544 | -7.53e-05
545 | 2.74e-05
546 | -4.85e-05
547 | -0.00011382
548 | -9.48e-05
549 | 1.94e-06
550 | -4.92e-05
551 | -4.99e-06
552 | -5.01e-05
553 | -1.85e-05
554 | -5.45e-06
555 | -7.55e-05
556 | -4.58e-05
557 | -6.3e-05
558 | -5.52e-05
559 | -6.31e-05
560 | -4.3e-05
561 | -8.18e-05
562 | -4.35e-05
563 | -4.59e-05
564 | -4.6e-05
565 | -5.19e-05
566 | -5.89e-05
567 | 2.27e-05
568 | -2.17e-05
569 | -0.000295321
570 | -0.000283477
571 | -0.000315796
572 | -0.000284655
573 | -0.000267554
574 | -0.000325824
575 | -0.000298021
576 | -0.000260361
577 | -0.000214894
578 | -0.000210332
579 | -0.000219144
580 | -0.00019164
581 | -8.55e-05
582 | 0.000140323
583 | 0.000317952
584 | 0.000677762
585 | 0.001190483
586 | 0.001991735
587 | 0.003285101
588 | 0.004945558
589 | 0.007473061
590 | 0.010980126
591 | 0.015274151
592 | 0.022242881
593 | 0.030395292
594 | 0.0417482
595 | 0.05618377
596 | 0.075490251
597 | 0.099892624
598 | 0.131813303
599 | 0.171161071
600 | 0.219007984
601 | 0.279850245
602 | 0.35605818
603 | 0.441952527
604 | 0.545953572
605 | 0.679795563
606 | 0.82120949
607 | 0.986444235
608 | 1.195874691
609 | 1.429653525
610 | 1.662846088
611 | 1.963364124
612 | 2.317426443
613 | 2.676738501
614 | 3.042340755
615 | 3.497663498
616 | 4.0055933
617 | 4.467365265
618 | 5.027600288
619 | 5.722681999
620 | 6.366589546
621 | 6.971155643
622 | 7.778044224
623 | 8.659974098
624 | 9.402959824
625 | 10.20424461
626 | 11.28430557
627 | 12.28926659
628 | 13.09593582
629 | 14.12709045
630 | 15.42667866
631 | 16.43429184
632 | 17.31285095
633 | 18.60911751
634 | 20.00349617
635 | 21.01080513
636 | 22.07284546
637 | 23.32558441
638 | 24.72906113
639 | 25.63450623
640 | 26.70460129
641 | 28.30388641
642 | 29.6690464
643 | 30.53842545
644 | 31.66122055
645 | 33.27538681
646 | 34.58433533
647 | 35.36415482
648 | 36.59630585
649 | 38.26293945
650 | 39.32510757
651 | 40.03678131
652 | 41.28091812
653 | 42.87597656
654 | 43.94609451
655 | 44.53662872
656 | 45.68906784
657 | 47.19256973
658 | 47.94891357
659 | 48.585186
660 | 49.70370102
661 | 51.11904907
662 | 51.88391876
663 | 52.30281448
664 | 53.1776619
665 | 54.55321121
666 | 55.50063324
667 | 56.04452515
668 | 56.8414917
669 | 57.8994751
670 | 58.57808685
671 | 58.837677
672 | 59.66771317
673 | 60.89184189
674 | 61.75076294
675 | 61.95677567
676 | 62.32772446
677 | 63.24411774
678 | 63.99500275
679 | 64.10642242
680 | 64.75380707
681 | 65.57077026
682 | 66.54821014
683 | 66.93618011
684 | 66.73843384
685 | 67.18769836
686 | 68.12335968
687 | 68.63766479
688 | 68.71557617
689 | 69.17166901
690 | 70.25466156
691 | 70.80256653
692 | 70.40894318
693 | 70.18769073
694 | 71.02711487
695 | 71.97632599
696 | 72.12545776
697 | 71.97428131
698 | 72.51631927
699 | 73.34849548
700 | 73.81877136
701 | 73.57300568
702 | 72.82923126
703 | 73.62950897
704 | 74.71208191
705 | 74.92701721
706 | 74.55778503
707 | 74.40583038
708 | 75.29695892
709 | 76.10676575
710 | 75.86177063
711 | 75.07814789
712 | 75.14685059
713 | 76.33654785
714 | 76.97303009
715 | 76.52707672
716 | 75.98239136
717 | 76.4095993
718 | 77.34807587
719 | 77.84867859
720 | 76.96104431
721 | 76.35179901
722 | 76.89312744
723 | 78.16673279
724 | 78.28182983
725 | 77.57828522
726 | 77.23035431
727 | 77.7000885
728 | 78.59391022
729 | 78.81355286
730 | 78.17208099
731 | 77.18321991
732 | 77.75463104
733 | 79.06903076
734 | 79.22606659
735 | 78.42913055
736 | 77.9140625
737 | 78.22085571
738 | 79.31345367
739 | 79.67115021
740 | 78.89600372
741 | 78.09551239
742 | 78.12283325
743 | 79.47800446
744 | 80.00330353
745 | 79.35982513
746 | 78.37242126
747 | 78.19572449
748 | 79.06555176
749 | 79.7813797
750 | 80.0663681
751 | 78.80097961
752 | 78.37539673
753 | 79.14949799
754 | 79.93063354
755 | 80.33630371
756 | 79.33725739
757 | 78.53043365
758 | 78.87355042
759 | 79.85832977
760 | 80.06037903
761 | 79.77862549
762 | 79.23323822
763 | 78.78240204
764 | 79.4834137
765 | 80.40370178
766 | 80.86370087
767 | 79.75167847
768 | 79.01528168
769 | 79.26441193
770 | 79.92840576
771 | 80.35126495
772 | 79.99446106
773 | 79.7227478
774 | 79.1472702
775 | 79.48162079
776 | 80.23969269
777 | 81.0165329
778 | 80.60162354
779 | 79.72193909
780 | 79.55384064
781 | 80.02957153
782 | 80.70259094
783 | 80.48473358
784 | 79.93482971
785 | 79.41947174
786 | 79.47813416
787 | 80.10322571
788 | 80.53488159
789 | 80.64147186
790 | 80.3625412
791 | 80.01107788
792 | 80.0006485
793 | 80.58078003
794 | 81.33892059
795 | 81.17590332
796 | 80.40496826
797 | 79.90048981
798 | 79.96321106
799 | 80.5406189
800 | 80.42121124
801 | 80.32740021
802 | 80.37753296
803 | 80.33071899
804 | 80.5396347
805 | 81.12566376
806 | 81.07200623
807 | 81.36749268
808 | 80.90695953
809 | 80.61819458
810 | 80.74298859
811 | 81.11930084
812 | 80.91487885
813 | 81.11825562
814 | 80.4850235
815 | 80.62407684
816 | 80.58300018
817 | 80.85533905
818 | 81.08505249
819 | 81.12026978
820 | 80.66823578
821 | 80.8455658
822 | 81.38505554
823 | 81.53173065
824 | 82.01829529
825 | 81.57950592
826 | 81.48413086
827 | 80.88173676
828 | 80.83734894
829 | 81.34902954
830 | 81.71547699
831 | 81.34382629
832 | 80.74614716
833 | 80.48727417
834 | 80.5212326
835 | 81.29901886
836 | 81.75093079
837 | 81.86595154
838 | 81.77946472
839 | 81.34950256
840 | 80.96044922
841 | 81.19235992
842 | 81.6548233
843 | 82.38648224
844 | 82.4601593
845 | 81.75315857
846 | 80.6638031
847 | 80.76382446
848 | 80.61632538
849 | 81.79999542
850 | 82.42868805
851 | 81.82157135
852 | 81.38680267
853 | 80.83130646
854 | 80.65896606
855 | 81.17388153
856 | 82.2020874
857 | 82.31264496
858 | 82.50717163
859 | 81.23576355
860 | 80.84061432
861 | 80.62431335
862 | 81.17419434
863 | 82.0863266
864 | 82.75048828
865 | 82.89853668
866 | 81.57847595
867 | 80.21923065
868 | 79.84489441
869 | 80.26420593
870 | 81.56413269
871 | 82.04906464
872 | 82.35878754
873 | 81.08039856
874 | 80.35266113
875 | 80.12416077
876 | 81.21445465
877 | 80.36347198
878 | 81.47787476
879 | 83.74032593
880 | 83.13439178
881 | 80.09342194
882 | 79.82168579
883 | 79.66369629
884 | 80.31942749
885 | 82.38673401
886 | 84.11990356
887 | 81.53835297
888 | 79.88306427
889 | 79.37247467
890 | 78.72138214
891 | 78.44882202
892 | 80.6774826
893 | 82.9573822
894 | 82.3107605
895 | 83.45118713
896 | 81.14904785
897 | 81.96543121
898 | 81.40603638
899 | 81.46634674
900 | 81.77033234
901 | 81.81983185
902 | 81.60696411
903 | 81.26560211
904 | 80.94011688
905 | 80.90183258
906 | 81.0866394
907 | 81.42881775
908 | 81.75409698
909 | 81.90492249
910 | 81.84771729
911 | 81.49591064
912 | 81.16481781
913 | 81.04619598
914 | 81.09874725
915 | 81.47920227
916 | 81.81368256
917 | 82.04317474
918 | 82.00968933
919 | 81.59284973
920 | 81.25585175
921 | 80.96292877
922 | 80.88892365
923 | 81.20726013
924 | 81.62569427
925 | 82.02036285
926 | 82.05498505
927 | 81.78626251
928 | 81.34383392
929 | 80.9750824
930 | 80.98392487
931 | 81.28300476
932 | 81.71720886
933 | 82.10592651
934 | 82.11369324
935 | 81.921875
936 | 81.55467224
937 | 81.2351532
938 | 81.15093994
939 | 81.2234726
940 | 81.32371521
941 | 81.64130402
942 | 81.77829742
943 | 81.80606079
944 | 81.65065765
945 | 81.42277527
946 | 81.09099579
947 | 80.87306213
948 | 80.98258972
949 | 81.31680298
950 | 81.78511047
951 | 82.04393005
952 | 81.91900635
953 | 81.65851593
954 | 81.36898041
955 | 81.18954468
956 | 81.45322418
957 | 81.77894592
958 | 82.07491302
959 | 82.10353088
960 | 81.85870361
961 | 81.72510529
962 | 81.6131134
963 | 81.68739319
964 | 81.82576752
965 | 81.76115417
966 | 81.66008759
967 | 81.45630646
968 | 81.40180969
969 | 81.48786163
970 | 81.60214996
971 | 81.68717957
972 | 81.68004608
973 | 81.46141052
974 | 81.42880249
975 | 81.41009521
976 | 81.57131958
977 | 81.73464966
978 | 81.78973389
979 | 81.74971008
980 | 81.65157318
981 | 81.78948975
982 | 82.0837326
983 | 82.40188599
984 | 82.63438416
985 | 82.48727417
986 | 82.10864258
987 | 81.67418671
988 | 81.48397827
989 | 81.75378418
990 | 82.2793045
991 | 82.80529022
992 | 83.03648376
993 | 82.75050354
994 | 82.16313934
995 | 81.49523163
996 | 81.12704468
997 | 81.05738831
998 | 81.36875916
999 | 81.89881897
1000 | 82.34297943
1001 | 82.49443817
1002 | 82.50364685
1003 | 82.31268311
1004 | 82.11693573
1005 | 81.80768585
1006 | 81.55280304
1007 | 81.50086975
1008 | 81.47663116
1009 | 81.7831192
1010 | 82.33333588
1011 | 82.95379639
1012 | 83.67147064
1013 | 83.85822296
1014 | 83.48071289
1015 | 82.71456146
1016 | 81.8335495
1017 | 81.25924683
1018 | 81.29633331
1019 | 82.03572083
1020 | 83.28047943
1021 | 84.24417114
1022 | 84.61141205
1023 | 84.16146851
1024 | 83.15783691
1025 | 81.95861053
1026 | 81.01121521
1027 | 80.67913055
1028 | 81.0622406
1029 | 82.07756042
1030 | 83.08651733
1031 | 83.62091827
1032 | 83.77071381
1033 | 83.51325226
1034 | 82.93984222
1035 | 82.17144775
1036 | 81.33058167
1037 | 80.9521637
1038 | 81.07398224
1039 | 81.58953094
1040 | 82.34384155
1041 | 83.27545929
1042 | 84.31021881
1043 | 84.98451233
1044 | 84.77560425
1045 | 83.82518768
1046 | 82.53882599
1047 | 81.47245026
1048 | 80.92063904
1049 | 81.00315094
1050 | 82.0231781
1051 | 83.65909576
1052 | 85.28078461
1053 | 86.04843903
1054 | 85.63770294
1055 | 84.43817139
1056 | 82.89660645
1057 | 81.34002686
1058 | 80.42462921
1059 | 80.31278229
1060 | 81.23374939
1061 | 82.78787231
1062 | 84.1289978
1063 | 84.79399872
1064 | 84.73802948
1065 | 84.29354858
1066 | 83.39833069
1067 | 82.16523743
1068 | 81.0074234
1069 | 80.38615417
1070 | 80.5602951
1071 | 81.32462311
1072 | 82.14807892
1073 | 83.18605042
1074 | 84.19119263
1075 | 85.14216614
1076 | 85.37756348
1077 | 84.67599487
1078 | 83.29128265
1079 | 81.76782227
1080 | 80.80738831
1081 | 80.44692993
1082 | 80.72889709
1083 | 81.522995
1084 | 82.98508453
1085 | 84.8078537
1086 | 86.32160187
1087 | 86.67552185
1088 | 85.97657013
1089 | 84.43772125
1090 | 82.69663239
1091 | 81.13620758
1092 | 80.04464722
1093 | 79.77341461
1094 | 80.63615417
1095 | 82.39196014
1096 | 84.17936707
1097 | 85.26190186
1098 | 85.46398926
1099 | 85.05076599
1100 | 84.13382721